## Sheet 1
Prelevement | C_pourc | Initial_Poids_Echantillon_g | Final_Poids_Echantillon_g | C_initial_pourc | Carbone_initial_g | Carbone_final_g | t_puissance | log | P | h
1 | 49.736 | 1.893 | 1.9686 | 50.003 | 0.94655679 | 0.979102896 | 1 | -0.03380577 | 0.8 | 0.2
1 | 49.736 | 1.938 | 2.0006 |  | 1.000360018 | 0.995018416 | 1 | 0.005353987
1 | 49.736 | 1.923 | 1.9766 |  | 0.988359298 | 0.983081776 | 1 | 0.005353987
1 | 49.736 | 1.901 | 1.9657 |  | 0.982908971 | 0.977660552 | 1 | 0.005353987
1 | 49.736 | 1.907 | 1.9817 |  | 0.990909451 | 0.985618312 | 1 | 0.005353987
1 | 49.736 | 1.909 | 1.9845 |  | 0.992309535 | 0.98701092 | 1 | 0.005353987
1 | 49.736 | 1.902 | 1.9702 |  | 0.985159106 | 0.979898672 | 1 | 0.005353987
1 | 49.736 | 1.895 | 1.9736 |  | 0.986859208 | 0.981589696 | 1 | 0.005353987
1 | 49.736 | 1.9 | 1.9917 |  | 0.995909751 | 0.990591912 | 1 | 0.005353987
1 | 49.736 | 1.922 | 2.0001 |  | 1.000110003 | 0.994769736 | 1 | 0.005353987
1 | 49.736 | 1.903 | 1.9602 |  | 0.980158806 | 0.974925072 | 1 | 0.005353987
1 | 49.736 | 1.925 | 1.9944 |  | 0.997259832 | 0.991934784 | 1 | 0.005353987
1 | 49.343 | 1.924 | 2.0179 |  | 1.009010537 | 0.995692397 | 1 | 0.01328709
1 | 49.343 | 1.928 | 1.9974 |  | 0.998759922 | 0.985577082 | 1 | 0.01328709
1 | 49.343 | 1.93 | 1.6168 |  | 0.808448504 | 0.797777624 | 1 | 0.01328709
1 | 49.343 | 1.914 | 1.9785 |  | 0.989309355 | 0.976251255 | 1 | 0.01328709
1 | 49.343 | 1.914 | 1.943 |  | 0.97155829 | 0.95873449 | 1 | 0.01328709
1 | 49.343 | 1.914 | 1.977 |  | 0.98855931 | 0.97551111 | 1 | 0.01328709
1 | 49.343 | 1.922 | 2.033 |  | 1.01656099 | 1.00314319 | 1 | 0.01328709
1 | 49.343 | 1.909 | 1.9867 |  | 0.993409601 | 0.980297381 | 1 | 0.01328709
1 | 49.343 | 1.915 | 1.9984 |  | 0.999259952 | 0.986070512 | 1 | 0.01328709
1 | 49.343 | 1.9097 | 1.8743 |  | 0.937206229 | 0.924835849 | 1 | 0.01328709
1 | 49.343 | 1.9094 | 1.8812 |  | 0.940656436 | 0.928240516 | 1 | 0.01328709
2 | 48.971 | 1.904 | 1.9987 |  | 0.999409961 | 0.978783377 | 1.741101 | 0.02085472
2 | 48.971 | 1.905 | 1.998 |  | 0.99905994 | 0.97844058 | 1.741101 | 0.02085472
2 | 48.971 | 1.893 | 1.9633 |  | 0.981708899 | 0.961447643 | 1.741101 | 0.02085472
2 | 48.971 | 1.933 | 2.0453 |  | 1.022711359 | 1.001603863 | 1.741101 | 0.02085472
2 | 48.971 | 1.892 | 2.0166 |  | 1.008360498 | 0.987549186 | 1.741101 | 0.02085472
2 | 48.971 | 1.888 | 1.894 |  | 0.94705682 | 0.92751074 | 1.741101 | 0.02085472
2 | 48.971 | 1.908 | 1.9884 |  | 0.994259652 | 0.973739364 | 1.741101 | 0.02085472
2 | 48.971 | 1.902 | 2.1454 |  | 1.072764362 | 1.050623834 | 1.741101 | 0.02085472
2 | 48.971 | 1.887 | 1.967 |  | 0.98355901 | 0.96325957 | 1.741101 | 0.02085472
2 | 48.971 | 1.911 | 2.1195 |  | 1.059813585 | 1.037940345 | 1.741101 | 0.02085472
2 | 48.971 | 1.904 | 1.9746 |  | 0.987359238 | 0.966981366 | 1.741101 | 0.02085472
2 | 48.971 | 1.932 | 2.0079 |  | 1.004010237 | 0.983288709 | 1.741101 | 0.02085472
2 | 49.284 | 1.904 | 1.9819 |  | 0.991009457 | 0.976759596 | 1.741101 | 0.01448352
2 | 49.284 | 1.908 | 1.9595 |  | 0.979808785 | 0.96571998 | 1.741101 | 0.01448352
2 | 49.284 | 1.922 | 1.9736 |  | 0.986859208 | 0.972669024 | 1.741101 | 0.01448352
2 | 49.284 | 1.902 | 1.9192 |  | 0.959657576 | 0.945858528 | 1.741101 | 0.01448352
2 | 49.284 | 1.932 | 2.0034 |  | 1.001760102 | 0.987355656 | 1.741101 | 0.01448352
2 | 49.284 | 1.914 | 2.0533 |  | 1.026711599 | 1.011948372 | 1.741101 | 0.01448352
2 | 49.284 | 1.9 | 1.9986 |  | 0.999359958 | 0.984990024 | 1.741101 | 0.01448352
2 | 49.284 | 1.928 | 1.9332 |  | 0.966657996 | 0.952758288 | 1.741101 | 0.01448352
2 | 49.284 | 1.928 | 2.0033 |  | 1.001710099 | 0.987306372 | 1.741101 | 0.01448352
3 | 47.644 | 1.909 | 1.8861 |  | 0.943106583 | 0.898613484 | 2.408225 | 0.0483263
3 | 47.644 | 1.89 | 1.879 |  | 0.93955637 | 0.89523076 | 2.408225 | 0.0483263
3 | 47.644 | 1.901 | 1.8978 |  | 0.948956934 | 0.904187832 | 2.408225 | 0.0483263
3 | 47.644 | 1.907 | 1.8565 |  | 0.928305695 | 0.88451086 | 2.408225 | 0.0483263
3 | 47.644 | 1.934 | 1.935 |  | 0.96755805 | 0.9219114 | 2.408225 | 0.0483263
3 | 47.644 | 1.939 | 1.9397 |  | 0.969908191 | 0.924150668 | 2.408225 | 0.0483263
3 | 47.644 | 1.93 | 1.9201 |  | 0.960107603 | 0.914812444 | 2.408225 | 0.0483263
3 | 47.644 | 1.883 | 1.8892 |  | 0.944656676 | 0.900090448 | 2.408225 | 0.0483263
3 | 47.644 | 1.882 | 1.864 |  | 0.93205592 | 0.88808416 | 2.408225 | 0.0483263
3 | 47.644 | 1.896 | 1.879 |  | 0.93955637 | 0.89523076 | 2.408225 | 0.0483263
3 | 47.644 | 1.909 | 1.9072 |  | 0.953657216 | 0.908666368 | 2.408225 | 0.0483263
3 | 47.644 | 1.919 | 1.9217 |  | 0.960907651 | 0.915574748 | 2.408225 | 0.0483263
3 | 47.644 | 1.898 | 1.8868 |  | 0.943456604 | 0.898946992 | 2.408225 | 0.0483263
3 | 47.644 | 1.895 | 1.8822 |  | 0.941156466 | 0.896755368 | 2.408225 | 0.0483263
3 | 47.644 | 1.913 | 1.9014 |  | 0.950757042 | 0.905903016 | 2.408225 | 0.0483263
3 | 47.644 | 1.89 | 1.8951 |  | 0.947606853 | 0.902901444 | 2.408225 | 0.0483263
3 | 47.644 | 1.899 | 1.8593 |  | 0.929705779 | 0.885844892 | 2.408225 | 0.0483263
3 | 47.644 | 1.897 | 1.8901 |  | 0.945106703 | 0.900519244 | 2.408225 | 0.0483263
3 | 47.09 | 1.927 | 1.9063 |  | 0.953207189 | 0.89767667 | 2.408225 | 0.06002234
3 | 47.09 | 1.907 | 1.8682 |  | 0.934156046 | 0.87973538 | 2.408225 | 0.06002234
3 | 47.09 | 1.894 | 1.8836 |  | 0.941856508 | 0.88698724 | 2.408225 | 0.06002234
3 | 47.09 | 1.911 | 1.8956 |  | 0.947856868 | 0.89263804 | 2.408225 | 0.06002234
3 | 47.09 | 1.881 | 1.8873 |  | 0.943706619 | 0.88872957 | 2.408225 | 0.06002234
3 | 47.09 | 1.904 | 1.8776 |  | 0.938856328 | 0.88416184 | 2.408225 | 0.06002234
3 | 47.09 | 1.882 | 1.8348 |  | 0.917455044 | 0.86400732 | 2.408225 | 0.06002234
3 | 47.09 | 1.886 | 1.8863 |  | 0.943206589 | 0.88825867 | 2.408225 | 0.06002234
3 | 47.09 | 1.914 | 1.7307 |  | 0.865401921 | 0.81498663 | 2.408225 | 0.06002234
3 | 47.09 | 1.924 | 1.9224 |  | 0.961257672 | 0.90525816 | 2.408225 | 0.06002234
3 | 47.09 | 1.906 | 1.8835 |  | 0.941806505 | 0.88694015 | 2.408225 | 0.06002234
3 | 47.09 | 1.927 | 2.1633 |  | 1.081714899 | 1.01869797 | 2.408225 | 0.06002234
4 | 49.904 | 1.925 | 1.9099 |  | 0.955007297 | 0.953116496 | 3.031433 | 0.001981844
4 | 49.904 | 1.9 | 1.6945 |  | 0.847300835 | 0.84562328 | 3.031433 | 0.001981844
4 | 49.904 | 1.905 | 1.8534 |  | 0.926755602 | 0.924920736 | 3.031433 | 0.001981844
4 | 49.904 | 1.913 | 1.8463 |  | 0.923205389 | 0.921377552 | 3.031433 | 0.001981844
4 | 49.904 | 1.913 | 1.8208 |  | 0.910454624 | 0.908652032 | 3.031433 | 0.001981844
4 | 49.904 | 1.927 | 1.7709 |  | 0.885503127 | 0.883749936 | 3.031433 | 0.001981844
4 | 49.904 | 1.886 | 1.7805 |  | 0.890303415 | 0.88854072 | 3.031433 | 0.001981844
4 | 49.904 | 1.935 | 1.6413 |  | 0.820699239 | 0.819074352 | 3.031433 | 0.001981844
4 | 49.904 | 1.893 | 1.8495 |  | 0.924805485 | 0.92297448 | 3.031433 | 0.001981844
4 | 49.904 | 1.925 | 1.8903 |  | 0.945206709 | 0.943335312 | 3.031433 | 0.001981844
4 | 49.904 | 1.929 | 1.8324 |  | 0.916254972 | 0.914440896 | 3.031433 | 0.001981844
4 | 49.904 | 1.933 | 1.8975 |  | 0.948806925 | 0.9469284 | 3.031433 | 0.001981844
4 | 49.307 | 1.933 | 1.8837 |  | 0.941906511 | 0.928795959 | 3.031433 | 0.01401694
4 | 49.307 | 1.884 | 1.879 |  | 0.93955637 | 0.92647853 | 3.031433 | 0.01401694
4 | 49.307 | 1.923 | 1.865 |  | 0.93255595 | 0.91957555 | 3.031433 | 0.01401694
4 | 49.307 | 1.927 | 1.9564 |  | 0.978258692 | 0.964642148 | 3.031433 | 0.01401694
4 | 49.307 | 1.909 | 1.863 |  | 0.93155589 | 0.91858941 | 3.031433 | 0.01401694
4 | 49.307 | 1.933 | 1.952 |  | 0.97605856 | 0.96247264 | 3.031433 | 0.01401694
4 | 49.307 | 1.882 | 1.8076 |  | 0.903854228 | 0.891273332 | 3.031433 | 0.01401694
4 | 49.307 | 1.932 | 1.8935 |  | 0.946806805 | 0.933628045 | 3.031433 | 0.01401694
4 | 49.307 | 1.904 | 1.8203 |  | 0.910204609 | 0.897535321 | 3.031433 | 0.01401694
4 | 49.307 | 1.945 | 1.8809 |  | 0.940506427 | 0.927415363 | 3.031433 | 0.01401694
4 | 49.307 | 1.93 | 1.8696 |  | 0.934856088 | 0.921843672 | 3.031433 | 0.01401694
4 | 49.307 | 1.881 | 1.8098 |  | 0.904954294 | 0.892358086 | 3.031433 | 0.01401694
4 | 49.307 | 1.93 | 1.882 |  | 0.94105646 | 0.92795774 | 3.031433 | 0.01401694
4 | 49.307 | 1.916 | 1.7394 |  | 0.869752182 | 0.857645958 | 3.031433 | 0.01401694
4 | 49.307 | 1.895 | 1.6136 |  | 0.806848408 | 0.795617752 | 3.031433 | 0.01401694
5 | 47.05 | 1.9014 | 1.7507 |  | 0.875402521 | 0.82370435 | 3.623898 | 0.06087214
5 | 47.05 | 1.8944 | 1.7632 |  | 0.881652896 | 0.8295856 | 3.623898 | 0.06087214
5 | 47.05 | 1.9 | 1.7393 |  | 0.869702179 | 0.81834065 | 3.623898 | 0.06087214
5 | 47.05 | 1.8945 | 1.7282 |  | 0.864151846 | 0.8131181 | 3.623898 | 0.06087214
5 | 47.05 | 1.8945 | 1.7448 |  | 0.872452344 | 0.8209284 | 3.623898 | 0.06087214
5 | 47.05 | 1.8951 | 1.7006 |  | 0.850351018 | 0.8001323 | 3.623898 | 0.06087214
5 | 47.05 | 1.9112 | 1.7753 |  | 0.887703259 | 0.83527865 | 3.623898 | 0.06087214
5 | 47.05 | 1.8935 | 1.7671 |  | 0.883603013 | 0.83142055 | 3.623898 | 0.06087214
5 | 47.05 | 1.916 | 1.7337 |  | 0.866902011 | 0.81570585 | 3.623898 | 0.06087214
5 | 47.05 | 1.9122 | 1.7627 |  | 0.881402881 | 0.82935035 | 3.623898 | 0.06087214
5 | 47.05 | 1.9082 | 1.9093 |  | 0.954707279 | 0.89832565 | 3.623898 | 0.06087214
5 | 47.05 | 1.913 | 1.7436 |  | 0.871852308 | 0.8203638 | 3.623898 | 0.06087214
5 | 47.05 | 1.8999 | 1.7672 |  | 0.883653016 | 0.8314676 | 3.623898 | 0.06087214
5 | 46.532 | 1.9202 | 1.8117 |  | 0.905904351 | 0.843020244 | 3.623898 | 0.07194276
5 | 46.532 | 1.8999 | 1.7691 |  | 0.884603073 | 0.823197612 | 3.623898 | 0.07194276
5 | 46.532 | 1.8842 | 1.7746 |  | 0.887353238 | 0.825756872 | 3.623898 | 0.07194276
5 | 46.532 | 1.918 | 1.82 |  | 0.9100546 | 0.8468824 | 3.623898 | 0.07194276
5 | 46.532 | 1.9087 | 1.9999 |  | 1.000009997 | 0.930593468 | 3.623898 | 0.07194276
5 | 46.532 | 1.9181 | 1.7177 |  | 0.858901531 | 0.799280164 | 3.623898 | 0.07194276
5 | 46.532 | 1.919 | 1.8301 |  | 0.915104903 | 0.851582132 | 3.623898 | 0.07194276
5 | 46.532 | 1.9009 | 1.8286 |  | 0.914354858 | 0.850884152 | 3.623898 | 0.07194276
5 | 46.532 | 1.9016 | 1.6572 |  | 0.828649716 | 0.771128304 | 3.623898 | 0.07194276
5 | 46.532 | 1.8862 | 1.7716 |  | 0.885853148 | 0.824360912 | 3.623898 | 0.07194276
5 | 46.532 | 1.9188 | 1.8032 |  | 0.901654096 | 0.839065024 | 3.623898 | 0.07194276
6 | 45.2 | 1.9042 | 1.4183 |  | 0.709192549 | 0.6410716 | 4.192963 | 0.1009859
7 | 45.872 | 1.8829 | 1.4861 |  | 0.743094583 | 0.681703792 | 4.743276 | 0.08622809
7 | 45.872 | 1.9186 | 1.6609 |  | 0.830499827 | 0.761888048 | 4.743276 | 0.08622809
7 | 45.872 | 1.9173 | 1.6079 |  | 0.803998237 | 0.737575888 | 4.743276 | 0.08622809
7 | 45.872 | 1.8997 | 1.6702 |  | 0.835150106 | 0.766154144 | 4.743276 | 0.08622809
7 | 45.872 | 1.9081 | 1.6521 |  | 0.826099563 | 0.757851312 | 4.743276 | 0.08622809
7 | 45.872 | 1.8888 | 1.3617 |  | 0.680890851 | 0.624639024 | 4.743276 | 0.08622809
7 | 45.872 | 1.9128 | 1.5117 |  | 0.755895351 | 0.693447024 | 4.743276 | 0.08622809
7 | 45.872 | 1.9107 | 1.3803 |  | 0.690191409 | 0.633171216 | 4.743276 | 0.08622809
7 | 45.872 | 1.917 | 1.7153 |  | 0.857701459 | 0.786842416 | 4.743276 | 0.08622809
7 | 45.872 | 1.9159 | 1.4787 |  | 0.739394361 | 0.678309264 | 4.743276 | 0.08622809
7 | 45.872 | 1.9029 | 1.64 |  | 0.8200492 | 0.7523008 | 4.743276 | 0.08622809
7 | 45.872 | 1.9072 | 1.362 |  | 0.68104086 | 0.62477664 | 4.743276 | 0.08622809
7 | 45.872 | 1.8937 | 1.6081 |  | 0.804098243 | 0.737667632 | 4.743276 | 0.08622809
7 | 45.872 | 1.8973 | 1.6157 |  | 0.807898471 | 0.741153904 | 4.743276 | 0.08622809
7 | 45.872 | 1.9161 | 1.743 |  | 0.87155229 | 0.79954896 | 4.743276 | 0.08622809
7 | 45.872 | 1.9133 | 1.6941 |  | 0.847100823 | 0.777117552 | 4.743276 | 0.08622809
7 | 45.467 | 1.8957 | 1.4749 |  | 0.737494247 | 0.670592783 | 4.743276 | 0.09509622
7 | 45.467 | 1.9056 | 1.3495 |  | 0.674790485 | 0.613577165 | 4.743276 | 0.09509622
7 | 45.467 | 1.8978 | 1.5769 |  | 0.788497307 | 0.716969123 | 4.743276 | 0.09509622
7 | 45.467 | 1.9003 | 1.7576 |  | 0.878852728 | 0.799127992 | 4.743276 | 0.09509622
7 | 45.467 | 1.8947 | 1.6828 |  | 0.841450484 | 0.765118676 | 4.743276 | 0.09509622
7 | 45.467 | 1.906 | 1.3133 |  | 0.656689399 | 0.597118111 | 4.743276 | 0.09509622
7 | 45.467 | 1.9091 | 1.2536 |  | 0.626837608 | 0.569974312 | 4.743276 | 0.09509622
7 | 45.467 | 1.9125 | 1.5862 |  | 0.793147586 | 0.721197554 | 4.743276 | 0.09509622
7 | 45.467 | 1.9195 | 1.5995 |  | 0.799797985 | 0.727244665 | 4.743276 | 0.09509622
7 | 45.467 | 1.9185 | 1.7308 |  | 0.865451924 | 0.786942836 | 4.743276 | 0.09509622
1 | 49.827 | 1.901 | 1.9733 |  | 0.986709199 | 0.983236191 | 1 | 0.003525998
1 | 49.827 | 1.923 | 1.9882 |  | 0.994159646 | 0.990660414 | 1 | 0.003525998
1 | 49.827 | 1.898 | 1.9515 |  | 0.975808545 | 0.972373905 | 1 | 0.003525998
1 | 49.827 | 1.902 | 1.9409 |  | 0.970508227 | 0.967092243 | 1 | 0.003525998
1 | 49.827 | 1.907 | 1.9351 |  | 0.967608053 | 0.964202277 | 1 | 0.003525998
1 | 49.827 | 1.909 | 1.9456 |  | 0.972858368 | 0.969434112 | 1 | 0.003525998
1 | 49.827 | 1.887 | 1.9135 |  | 0.956807405 | 0.953439645 | 1 | 0.003525998
1 | 49.827 | 1.919 | 1.955 |  | 0.97755865 | 0.97411785 | 1 | 0.003525998
1 | 49.827 | 1.89 | 1.9384 |  | 0.969258152 | 0.965846568 | 1 | 0.003525998
1 | 49.827 | 1.903 | 1.9423 |  | 0.971208269 | 0.967789821 | 1 | 0.003525998
1 | 49.827 | 1.902 | 1.9413 |  | 0.970708239 | 0.967291551 | 1 | 0.003525998
1 | 49.827 | 1.915 | 1.9518 |  | 0.975958554 | 0.972523386 | 1 | 0.003525998
1 | 49.827 | 1.911 | 1.9648 |  | 0.982458944 | 0.979000896 | 1 | 0.003525998
1 | 49.827 | 1.91 | 1.9509 |  | 0.975508527 | 0.972074943 | 1 | 0.003525998
1 | 49.827 | 1.9 | 1.9271 |  | 0.963607813 | 0.960216117 | 1 | 0.003525998
1 | 49.827 | 1.93 | 1.9778 |  | 0.988959334 | 0.985478406 | 1 | 0.003525998
1 | 49.475 | 1.915 | 1.9982 |  | 0.999159946 | 0.98860945 | 1 | 0.01061551
1 | 49.475 | 1.897 | 1.9346 |  | 0.967358038 | 0.95714335 | 1 | 0.01061551
1 | 49.475 | 1.929 | 1.9696 |  | 0.984859088 | 0.9744596 | 1 | 0.01061551
1 | 49.475 | 1.889 | 1.9328 |  | 0.966457984 | 0.9562528 | 1 | 0.01061551
1 | 49.475 | 1.922 | 1.9438 |  | 0.971958314 | 0.96169505 | 1 | 0.01061551
1 | 49.475 | 1.918 | 1.9663 |  | 0.983208989 | 0.972826925 | 1 | 0.01061551
1 | 49.475 | 1.928 | 1.9784 |  | 0.989259352 | 0.9788134 | 1 | 0.01061551
1 | 49.475 | 1.882 | 1.9242 |  | 0.962157726 | 0.95199795 | 1 | 0.01061551
1 | 49.475 | 1.906 | 1.9577 |  | 0.978908731 | 0.968572075 | 1 | 0.01061551
1 | 49.475 | 1.938 | 1.9968 |  | 0.998459904 | 0.9879168 | 1 | 0.01061551
1 | 49.475 | 1.868 | 1.9277 |  | 0.963907831 | 0.953729575 | 1 | 0.01061551
1 | 49.475 | 1.884 | 1.93 |  | 0.9650579 | 0.9548675 | 1 | 0.01061551
1 | 49.475 | 1.92 | 1.9708 |  | 0.985459124 | 0.9750533 | 1 | 0.01061551
1 | 49.475 | 1.905 | 1.9294 |  | 0.964757882 | 0.95457065 | 1 | 0.01061551
1 | 49.475 | 1.887 | 1.9321 |  | 0.966107963 | 0.955906475 | 1 | 0.01061551
1 | 49.475 | 1.892 | 1.74 |  | 0.8700522 | 0.860865 | 1 | 0.01061551
1 | 49.475 | 1.917 | 1.9644 |  | 0.982258932 | 0.9718869 | 1 | 0.01061551
2 | 49.947 | 1.915 | 1.9708 |  | 0.985459124 | 0.984355476 | 1.741101 | 0.00112056
2 | 49.947 | 1.928 | 1.9647 |  | 0.982408941 | 0.981308709 | 1.741101 | 0.00112056
2 | 49.947 | 1.92 | 1.9716 |  | 0.985859148 | 0.984755052 | 1.741101 | 0.00112056
2 | 49.947 | 1.937 | 1.9982 |  | 0.999159946 | 0.998040954 | 1.741101 | 0.00112056
2 | 49.947 | 1.903 | 1.9563 |  | 0.978208689 | 0.977113161 | 1.741101 | 0.00112056
2 | 49.947 | 1.932 | 1.9791 |  | 0.989609373 | 0.988501077 | 1.741101 | 0.00112056
2 | 49.947 | 1.894 | 1.9361 |  | 0.968108083 | 0.967023867 | 1.741101 | 0.00112056
2 | 49.947 | 1.894 | 1.9618 |  | 0.980958854 | 0.979860246 | 1.741101 | 0.00112056
2 | 49.947 | 1.911 | 1.969 |  | 0.98455907 | 0.98345643 | 1.741101 | 0.00112056
2 | 49.947 | 1.884 | 1.9339 |  | 0.967008017 | 0.965925033 | 1.741101 | 0.00112056
2 | 49.947 | 1.882 | 1.9268 |  | 0.963457804 | 0.962378796 | 1.741101 | 0.00112056
2 | 49.947 | 1.938 | 1 |  | 0.50003 | 0.49947 | 1.741101 | 0.00112056
2 | 49.947 | 1.918 | 1.968 |  | 0.98405904 | 0.98295696 | 1.741101 | 0.00112056
2 | 49.947 | 1.924 | 1.9875 |  | 0.993809625 | 0.992696625 | 1.741101 | 0.00112056
2 | 49.947 | 1.926 | 1.9835 |  | 0.991809505 | 0.990698745 | 1.741101 | 0.00112056
2 | 50.021 | 1.937 | 1.9803 |  | 0.990209409 | 0.990565863 | 1.741101 | -0.0003599136
2 | 50.021 | 1.922 | 1.9541 |  | 0.977108623 | 0.977460361 | 1.741101 | -0.0003599136
2 | 50.021 | 1.897 | 1.9409 |  | 0.970508227 | 0.970857589 | 1.741101 | -0.0003599136
2 | 50.021 | 1.899 | 1.9515 |  | 0.975808545 | 0.976159815 | 1.741101 | -0.0003599136
2 | 50.021 | 1.922 | 1.9857 |  | 0.992909571 | 0.993266997 | 1.741101 | -0.0003599136
2 | 50.021 | 1.912 | 1.9611 |  | 0.980608833 | 0.980961831 | 1.741101 | -0.0003599136
2 | 50.021 | 1.91 | 1.9532 |  | 0.976658596 | 0.977010172 | 1.741101 | -0.0003599136
2 | 50.021 | 1.883 | 1.942 |  | 0.97105826 | 0.97140782 | 1.741101 | -0.0003599136
2 | 50.021 | 1.912 | 1.968 |  | 0.98405904 | 0.98441328 | 1.741101 | -0.0003599136
2 | 50.021 | 1.91 | 1.9405 |  | 0.970308215 | 0.970657505 | 1.741101 | -0.0003599136
2 | 50.021 | 1.883 | 1.941 |  | 0.97055823 | 0.97090761 | 1.741101 | -0.0003599136
2 | 50.021 | 1.91 | 1.8769 |  | 0.938506307 | 0.938844149 | 1.741101 | -0.0003599136
3 | 47.852 | 1.915 | 1.8916 |  | 0.945856748 | 0.905168432 | 2.408225 | 0.04397009
3 | 47.852 | 1.886 | 1.6695 |  | 0.834800085 | 0.79888914 | 2.408225 | 0.04397009
3 | 47.852 | 1.924 | 1.8803 |  | 0.940206409 | 0.899761156 | 2.408225 | 0.04397009
3 | 47.852 | 1.894 | 1.8588 |  | 0.929455764 | 0.889472976 | 2.408225 | 0.04397009
3 | 47.852 | 1.906 | 1.8937 |  | 0.946906811 | 0.906173324 | 2.408225 | 0.04397009
3 | 47.852 | 1.882 | 1.8638 |  | 0.931955914 | 0.891865576 | 2.408225 | 0.04397009
3 | 47.852 | 1.899 | 1.7691 |  | 0.884603073 | 0.846549732 | 2.408225 | 0.04397009
3 | 47.852 | 1.894 | 1.8646 |  | 0.932355938 | 0.892248392 | 2.408225 | 0.04397009
3 | 47.852 | 1.885 | 1.8667 |  | 0.933406001 | 0.893253284 | 2.408225 | 0.04397009
3 | 47.852 | 1.907 | 1.878 |  | 0.93905634 | 0.89866056 | 2.408225 | 0.04397009
3 | 47.852 | 1.929 | 1.8048 |  | 0.902454144 | 0.863632896 | 2.408225 | 0.04397009
3 | 47.852 | 1.913 | 1.9253 |  | 0.962707759 | 0.921294556 | 2.408225 | 0.04397009
3 | 47.852 | 1.939 | 1.7396 |  | 0.869852188 | 0.832433392 | 2.408225 | 0.04397009
3 | 47.156 | 1.8917 | 1.838 |  | 0.91905514 | 0.86672728 | 2.408225 | 0.05862175
3 | 47.417 | 1.9022 | 1.8866 |  | 0.943356598 | 0.894569122 | 2.408225 | 0.05310219
3 | 47.417 | 1.9005 | 1.8681 |  | 0.934106043 | 0.885796977 | 2.408225 | 0.05310219
3 | 47.417 | 1.9177 | 1.8909 |  | 0.945506727 | 0.896608053 | 2.408225 | 0.05310219
3 | 47.417 | 1.9098 | 1.8914 |  | 0.945756742 | 0.896845138 | 2.408225 | 0.05310219
3 | 47.417 | 1.9143 | 1.9518 |  | 0.975958554 | 0.925485006 | 2.408225 | 0.05310219
3 | 47.417 | 1.9101 | 1.8616 |  | 0.930855848 | 0.882714872 | 2.408225 | 0.05310219
3 | 47.417 | 1.9182 | 1.8649 |  | 0.932505947 | 0.884279633 | 2.408225 | 0.05310219
3 | 47.417 | 1.9075 | 1.8729 |  | 0.936506187 | 0.888072993 | 2.408225 | 0.05310219
3 | 47.417 | 1.8961 | 1.8267 |  | 0.913404801 | 0.866166339 | 2.408225 | 0.05310219
3 | 47.417 | 1.9175 | 1.9067 |  | 0.953407201 | 0.904099939 | 2.408225 | 0.05310219
3 | 47.417 | 1.9158 | 1.9537 |  | 0.976908611 | 0.926385929 | 2.408225 | 0.05310219
3 | 47.417 | 1.8943 | 1.8845 |  | 0.942306535 | 0.893573365 | 2.408225 | 0.05310219
3 | 47.417 | 1.8882 | 1.8876 |  | 0.943856628 | 0.895043292 | 2.408225 | 0.05310219
3 | 47.417 | 1.9132 | 1.8418 |  | 0.920955254 | 0.873326306 | 2.408225 | 0.05310219
3 | 47.417 | 1.9176 | 1.9104 |  | 0.955257312 | 0.905854368 | 2.408225 | 0.05310219
4 | 50.131 | 1.8888 | 1.7976 |  | 0.898853928 | 0.901154856 | 3.031433 | -0.002556576
4 | 50.131 | 1.9109 | 1.7457 |  | 0.872902371 | 0.875136867 | 3.031433 | -0.002556576
4 | 50.131 | 1.9161 | 1.7547 |  | 0.877402641 | 0.879648657 | 3.031433 | -0.002556576
4 | 50.131 | 1.917 | 1.867 |  | 0.93355601 | 0.93594577 | 3.031433 | -0.002556576
4 | 50.131 | 1.9009 | 1.8257 |  | 0.912904771 | 0.915241667 | 3.031433 | -0.002556576
4 | 50.131 | 1.9134 | 1.8547 |  | 0.927405641 | 0.929779657 | 3.031433 | -0.002556576
4 | 50.131 | 1.9128 | 1.8001 |  | 0.900104003 | 0.902408131 | 3.031433 | -0.002556576
4 | 50.131 | 1.9208 | 1.7926 |  | 0.896353778 | 0.898648306 | 3.031433 | -0.002556576
4 | 50.131 | 1.9116 | 1.8051 |  | 0.902604153 | 0.904914681 | 3.031433 | -0.002556576
4 | 50.131 | 1.9001 | 1.7521 |  | 0.876102563 | 0.878345251 | 3.031433 | -0.002556576
4 | 50.131 | 1.9055 | 1.8147 |  | 0.907404441 | 0.909727257 | 3.031433 | -0.002556576
4 | 50.131 | 1.8836 | 1.7359 |  | 0.868002077 | 0.870224029 | 3.031433 | -0.002556576
4 | 50.131 | 1.8871 | 1.608 |  | 0.80404824 | 0.80610648 | 3.031433 | -0.002556576
4 | 50.131 | 1.9001 | 1.7932 |  | 0.896653796 | 0.898949092 | 3.031433 | -0.002556576
4 | 50.131 | 1.9072 | 1.8552 |  | 0.927655656 | 0.930030312 | 3.031433 | -0.002556576
4 | 50.131 | 1.8927 | 1.7748 |  | 0.887453244 | 0.889724988 | 3.031433 | -0.002556576
4 | 49.368 | 1.907 | 1.7844 |  | 0.892253532 | 0.880922592 | 3.031433 | 0.01278056
4 | 49.368 | 1.9176 | 1.8138 |  | 0.906954414 | 0.895436784 | 3.031433 | 0.01278056
4 | 49.368 | 1.9004 | 1.861 |  | 0.93055583 | 0.91873848 | 3.031433 | 0.01278056
4 | 49.368 | 1.8894 | 1.8422 |  | 0.921155266 | 0.909457296 | 3.031433 | 0.01278056
4 | 49.368 | 1.8995 | 1.7246 |  | 0.862351738 | 0.851400528 | 3.031433 | 0.01278056
4 | 49.368 | 1.9061 | 1.9564 |  | 0.978258692 | 0.965835552 | 3.031433 | 0.01278056
4 | 49.368 | 1.9158 | 1.8632 |  | 0.931655896 | 0.919824576 | 3.031433 | 0.01278056
4 | 49.368 | 1.9102 | 1.8644 |  | 0.932255932 | 0.920416992 | 3.031433 | 0.01278056
4 | 49.368 | 1.9159 | 1.8636 |  | 0.931855908 | 0.920022048 | 3.031433 | 0.01278056
4 | 49.368 | 1.9171 | 1.8096 |  | 0.904854288 | 0.893363328 | 3.031433 | 0.01278056
4 | 49.368 | 1.9092 | 1.8677 |  | 0.933906031 | 0.922046136 | 3.031433 | 0.01278056
4 | 49.368 | 1.9094 | 1.8473 |  | 0.923705419 | 0.911975064 | 3.031433 | 0.01278056
4 | 49.368 | 1.9011 | 1.8499 |  | 0.925005497 | 0.913258632 | 3.031433 | 0.01278056
4 | 49.368 | 1.8985 | 1.859 |  | 0.92955577 | 0.91775112 | 3.031433 | 0.01278056
4 | 49.368 | 1.8985 | 1.8253 |  | 0.912704759 | 0.901114104 | 3.031433 | 0.01278056
4 | 49.368 | 1.8993 | 1.8141 |  | 0.907104423 | 0.895584888 | 3.031433 | 0.01278056
4 | 49.368 | 1.9096 | 1.8178 |  | 0.908954534 | 0.897411504 | 3.031433 | 0.01278056
4 | 49.368 | 1.9027 | 1.8268 |  | 0.913454804 | 0.901854624 | 3.031433 | 0.01278056
4 | 49.368 | 1.915 | 1.8709 |  | 0.935506127 | 0.923625912 | 3.031433 | 0.01278056
4 | 49.368 | 1.9139 | 1.8406 |  | 0.920355218 | 0.908667408 | 3.031433 | 0.01278056
5 | 47.319 | 1.907 | 1.669 |  | 0.83455007 | 0.78975411 | 3.623898 | 0.0551711
5 | 47.319 | 1.9027 | 1.699 |  | 0.84955097 | 0.80394981 | 3.623898 | 0.0551711
5 | 47.319 | 1.8966 | 1.678 |  | 0.83905034 | 0.79401282 | 3.623898 | 0.0551711
5 | 47.319 | 1.8836 | 1.5635 |  | 0.781796905 | 0.739832565 | 3.623898 | 0.0551711
5 | 47.319 | 1.9159 | 1.7212 |  | 0.860651636 | 0.814454628 | 3.623898 | 0.0551711
5 | 47.319 | 1.9112 | 1.7312 |  | 0.865651936 | 0.819186528 | 3.623898 | 0.0551711
5 | 47.319 | 1.9086 | 1.7007 |  | 0.850401021 | 0.804754233 | 3.623898 | 0.0551711
5 | 47.319 | 1.9045 | 1.6343 |  | 0.817199029 | 0.773334417 | 3.623898 | 0.0551711
5 | 47.319 | 1.8915 | 1.7264 |  | 0.863251792 | 0.816915216 | 3.623898 | 0.0551711
5 | 47.319 | 1.9132 | 1.7367 |  | 0.868402101 | 0.821789073 | 3.623898 | 0.0551711
5 | 47.319 | 1.9082 | 1.7306 |  | 0.865351918 | 0.818902614 | 3.623898 | 0.0551711
5 | 46.532 | 1.9035 | 1.7857 |  | 0.892903571 | 0.830921924 | 3.623898 | 0.07194276
5 | 46.532 | 1.9115 | 1.8857 |  | 0.942906571 | 0.877453924 | 3.623898 | 0.07194276
5 | 46.532 | 1.9053 | 1.7475 |  | 0.873802425 | 0.8131467 | 3.623898 | 0.07194276
5 | 46.532 | 1.8962 | 1.8363 |  | 0.918205089 | 0.854467116 | 3.623898 | 0.07194276
5 | 46.532 | 1.9075 | 1.8367 |  | 0.918405101 | 0.854653244 | 3.623898 | 0.07194276
5 | 46.532 | 1.9036 | 1.8218 |  | 0.910954654 | 0.847719976 | 3.623898 | 0.07194276
5 | 46.532 | 1.9114 | 1.8502 |  | 0.925155506 | 0.860935064 | 3.623898 | 0.07194276
5 | 46.532 | 1.9047 | 1.6092 |  | 0.804648276 | 0.748792944 | 3.623898 | 0.07194276
5 | 46.532 | 1.9081 | 1.8353 |  | 0.917705059 | 0.854001796 | 3.623898 | 0.07194276
5 | 46.532 | 1.8975 | 1.7954 |  | 0.897753862 | 0.835435528 | 3.623898 | 0.07194276
5 | 46.532 | 1.916 | 1.853 |  | 0.92655559 | 0.86223796 | 3.623898 | 0.07194276
5 | 46.532 | 1.9087 | 1.8016 |  | 0.900854048 | 0.838320512 | 3.623898 | 0.07194276
5 | 46.532 | 1.8942 | 1.7446 |  | 0.872352338 | 0.811797272 | 3.623898 | 0.07194276
5 | 46.532 | 1.8957 | 1.6492 |  | 0.824649476 | 0.767405744 | 3.623898 | 0.07194276
5 | 46.532 | 1.899 | 1.8123 |  | 0.906204369 | 0.843299436 | 3.623898 | 0.07194276
5 | 46.532 | 1.9087 | 1.6558 |  | 0.827949674 | 0.770476856 | 3.623898 | 0.07194276
5 | 46.532 | 1.9011 | 1.784 |  | 0.89205352 | 0.83013088 | 3.623898 | 0.07194276
6 | 47.779 | 1.8897 | 1.7197 |  | 0.859901591 | 0.821655463 | 4.192963 | 0.04549679
6 | 47.779 | 1.9054 | 1.6741 |  | 0.837100223 | 0.799868239 | 4.192963 | 0.04549679
6 | 47.779 | 1.9175 | 1.7277 |  | 0.863901831 | 0.825477783 | 4.192963 | 0.04549679
6 | 47.779 | 1.9119 | 1.6695 |  | 0.834800085 | 0.797670405 | 4.192963 | 0.04549679
6 | 47.779 | 1.8816 | 1.6284 |  | 0.814248852 | 0.778033236 | 4.192963 | 0.04549679
6 | 47.779 | 1.911 | 1.7105 |  | 0.855301315 | 0.817259795 | 4.192963 | 0.04549679
6 | 47.779 | 1.9096 | 1.6788 |  | 0.839450364 | 0.802113852 | 4.192963 | 0.04549679
6 | 47.779 | 1.8841 | 1.6884 |  | 0.844250652 | 0.806700636 | 4.192963 | 0.04549679
6 | 47.779 | 1.9061 | 1.7612 |  | 0.880652836 | 0.841483748 | 4.192963 | 0.04549679
7 | 47.338 | 1.9113 | 1.563 |  | 0.78154689 | 0.73989294 | 4.743276 | 0.05476965
7 | 47.338 | 1.9053 | 1.6453 |  | 0.822699359 | 0.778852114 | 4.743276 | 0.05476965
7 | 47.338 | 1.914 | 1.5722 |  | 0.786147166 | 0.744248036 | 4.743276 | 0.05476965
7 | 47.338 | 1.893 | 1.4289 |  | 0.714492867 | 0.676412682 | 4.743276 | 0.05476965
7 | 47.338 | 1.9 | 1.5127 |  | 0.756395381 | 0.716081926 | 4.743276 | 0.05476965
7 | 47.338 | 1.9102 | 1.5976 |  | 0.798847928 | 0.756271888 | 4.743276 | 0.05476965
7 | 47.338 | 1.9166 | 1.6671 |  | 0.833600013 | 0.789171798 | 4.743276 | 0.05476965
7 | 47.338 | 1.9067 | 1.7253 |  | 0.862701759 | 0.816722514 | 4.743276 | 0.05476965
7 | 47.338 | 1.9193 | 1.4392 |  | 0.719643176 | 0.681288496 | 4.743276 | 0.05476965
7 | 47.338 | 1.9123 | 1.6 |  | 0.800048 | 0.757408 | 4.743276 | 0.05476965
7 | 47.338 | 1.896 | 1.5613 |  | 0.780696839 | 0.739088194 | 4.743276 | 0.05476965
7 | 47.338 | 1.8918 | 1.6712 |  | 0.835650136 | 0.791112656 | 4.743276 | 0.05476965
7 | 47.338 | 1.919 | 1.5677 |  | 0.783897031 | 0.742117826 | 4.743276 | 0.05476965
7 | 47.338 | 1.9026 | 1.5336 |  | 0.766846008 | 0.725975568 | 4.743276 | 0.05476965
7 | 47.338 | 1.8907 | 1.5522 |  | 0.776146566 | 0.734780436 | 4.743276 | 0.05476965
7 | 47.338 | 1.919 | 1.4556 |  | 0.727843668 | 0.689051928 | 4.743276 | 0.05476965
7 | 47.338 | 1.898 | 1.5253 |  | 0.762695759 | 0.722046514 | 4.743276 | 0.05476965
7 | 47.338 | 1.9118 | 1.5083 |  | 0.754195249 | 0.713999054 | 4.743276 | 0.05476965
7 | 47.708 | 1.9094 | 1.7614 |  | 0.880752842 | 0.840328712 | 4.743276 | 0.0469839
7 | 47.708 | 1.9172 | 1.7118 |  | 0.855951354 | 0.816665544 | 4.743276 | 0.0469839
7 | 47.708 | 1.9085 | 1.632 |  | 0.81604896 | 0.77859456 | 4.743276 | 0.0469839
7 | 47.708 | 1.8869 | 1.6575 |  | 0.828799725 | 0.7907601 | 4.743276 | 0.0469839
7 | 47.708 | 1.8896 | 1.446 |  | 0.72304338 | 0.68985768 | 4.743276 | 0.0469839
7 | 47.708 | 1.9069 | 1.6703 |  | 0.835200109 | 0.796866724 | 4.743276 | 0.0469839
7 | 47.708 | 1.9108 | 1.6055 |  | 0.802798165 | 0.76595194 | 4.743276 | 0.0469839
7 | 47.708 | 1.8932 | 1.7077 |  | 0.853901231 | 0.814709516 | 4.743276 | 0.0469839
7 | 47.708 | 1.8975 | 1.6775 |  | 0.838800325 | 0.8003017 | 4.743276 | 0.0469839
7 | 47.708 | 1.9058 | 1.7149 |  | 0.857501447 | 0.818144492 | 4.743276 | 0.0469839
7 | 47.708 | 1.919 | 1.4912 |  | 0.745644736 | 0.711421696 | 4.743276 | 0.0469839
1 | 49.289 | 1.937 | 1.9953 |  | 0.997709859 | 0.983463417 | 1 | 0.01438207
1 | 49.289 | 1.884 | 1.9167 |  | 0.958407501 | 0.944722263 | 1 | 0.01438207
1 | 49.289 | 1.914 | 1.936 |  | 0.96805808 | 0.95423504 | 1 | 0.01438207
1 | 49.289 | 1.894 | 1.9655 |  | 0.982808965 | 0.968775295 | 1 | 0.01438207
1 | 49.289 | 1.916 | 1.9958 |  | 0.997959874 | 0.983709862 | 1 | 0.01438207
1 | 49.289 | 1.902 | 1.9668 |  | 0.983459004 | 0.969416052 | 1 | 0.01438207
1 | 49.289 | 1.883 | 1.9056 |  | 0.952857168 | 0.939251184 | 1 | 0.01438207
1 | 49.289 | 1.883 | 1.9098 |  | 0.954957294 | 0.941321322 | 1 | 0.01438207
1 | 49.289 | 1.922 | 1.9116 |  | 0.955857348 | 0.942208524 | 1 | 0.01438207
1 | 49.289 | 1.928 | 1.9739 |  | 0.987009217 | 0.972915571 | 1 | 0.01438207
1 | 49.289 | 1.915 | 1.9332 |  | 0.966657996 | 0.952854948 | 1 | 0.01438207
1 | 49.289 | 1.91 | 1.9485 |  | 0.974308455 | 0.960396165 | 1 | 0.01438207
1 | 49.289 | 1.895 | 1.9148 |  | 0.957457444 | 0.943785772 | 1 | 0.01438207
1 | 49.289 | 1.926 | 1.9413 |  | 0.970708239 | 0.956847357 | 1 | 0.01438207
1 | 49.289 | 1.903 | 1.9756 |  | 0.987859268 | 0.973753484 | 1 | 0.01438207
1 | 49.289 | 1.885 | 1.9454 |  | 0.972758362 | 0.958868206 | 1 | 0.01438207
1 | 49.325 | 1.937 | 1.9977 |  | 0.998909931 | 0.985365525 | 1 | 0.01365195
1 | 49.325 | 1.926 | 1.9663 |  | 0.983208989 | 0.969877475 | 1 | 0.01365195
1 | 49.325 | 1.929 | 2.0045 |  | 1.002310135 | 0.988719625 | 1 | 0.01365195
1 | 49.325 | 1.91 | 1.9713 |  | 0.985709139 | 0.972343725 | 1 | 0.01365195
1 | 49.325 | 1.894 | 1.9689 |  | 0.984509067 | 0.971159925 | 1 | 0.01365195
1 | 49.325 | 1.923 | 1.915 |  | 0.95755745 | 0.94457375 | 1 | 0.01365195
1 | 49.325 | 1.882 | 2.0086 |  | 1.004360258 | 0.99074195 | 1 | 0.01365195
1 | 49.325 | 1.908 | 1.875 |  | 0.93755625 | 0.92484375 | 1 | 0.01365195
1 | 49.325 | 1.926 | 2.0073 |  | 1.003710219 | 0.990100725 | 1 | 0.01365195
1 | 49.325 | 1.899 | 1.9731 |  | 0.986609193 | 0.973231575 | 1 | 0.01365195
1 | 49.325 | 1.914 | 1.9796 |  | 0.989859388 | 0.9764377 | 1 | 0.01365195
1 | 49.325 | 1.927 | 2.0053 |  | 1.002710159 | 0.989114225 | 1 | 0.01365195
1 | 49.325 | 1.901 | 1.984 |  | 0.99205952 | 0.978608 | 1 | 0.01365195
1 | 49.325 | 1.94 | 2.0412 |  | 1.020661236 | 1.0068219 | 1 | 0.01365195
1 | 49.325 | 1.898 | 1.9684 |  | 0.984259052 | 0.9709133 | 1 | 0.01365195
1 | 49.325 | 1.913 | 2.0244 |  | 1.012260732 | 0.9985353 | 1 | 0.01365195
1 | 49.325 | 1.911 | 1.986 |  | 0.99305958 | 0.9795945 | 1 | 0.01365195
1 | 49.325 | 1.915 | 1.9123 |  | 0.956207369 | 0.943241975 | 1 | 0.01365195
2 | 48.325 | 1.89 | 1.9645 |  | 0.982308935 | 0.949344625 | 1.741101 | 0.03413398
2 | 48.325 | 1.88 | 1.9446 |  | 0.972358338 | 0.93972795 | 1.741101 | 0.03413398
2 | 48.325 | 1.936 | 1.997 |  | 0.99855991 | 0.96505025 | 1.741101 | 0.03413398
2 | 48.325 | 1.919 | 1.795 |  | 0.89755385 | 0.86743375 | 1.741101 | 0.03413398
2 | 48.325 | 1.883 | 1.9452 |  | 0.972658356 | 0.9400179 | 1.741101 | 0.03413398
2 | 48.325 | 1.922 | 1.9803 |  | 0.990209409 | 0.956979975 | 1.741101 | 0.03413398
2 | 48.325 | 1.907 | 2.0031 |  | 1.001610093 | 0.967998075 | 1.741101 | 0.03413398
2 | 48.325 | 1.888 | 2.0735 |  | 1.036812205 | 1.002018875 | 1.741101 | 0.03413398
2 | 48.325 | 1.921 | 2.016 |  | 1.00806048 | 0.974232 | 1.741101 | 0.03413398
2 | 48.325 | 1.895 | 1.975 |  | 0.98755925 | 0.95441875 | 1.741101 | 0.03413398
2 | 48.325 | 1.919 | 2.0227 |  | 1.011410681 | 0.977469775 | 1.741101 | 0.03413398
2 | 48.325 | 1.881 | 1.9521 |  | 0.976108563 | 0.943352325 | 1.741101 | 0.03413398
2 | 48.325 | 1.89 | 1.9513 |  | 0.975708539 | 0.942965725 | 1.741101 | 0.03413398
2 | 48.325 | 1.908 | 2.035 |  | 1.01756105 | 0.98341375 | 1.741101 | 0.03413398
2 | 48.325 | 1.917 | 1.83 |  | 0.9150549 | 0.8843475 | 1.741101 | 0.03413398
2 | 48.325 | 1.928 | 2.0309 |  | 1.015510927 | 0.981432425 | 1.741101 | 0.03413398
2 | 48.325 | 1.937 | 1.9505 |  | 0.975308515 | 0.942579125 | 1.741101 | 0.03413398
2 | 48.325 | 1.934 | 2.0103 |  | 1.005210309 | 0.971477475 | 1.741101 | 0.03413398
2 | 48.325 | 1.913 | 1.9812 |  | 0.990659436 | 0.9574149 | 1.741101 | 0.03413398
2 | 48.325 | 1.898 | 1.9138 |  | 0.956957414 | 0.92484385 | 1.741101 | 0.03413398
2 | 48.233 | 1.927 | 1.9844 |  | 0.992259532 | 0.957135652 | 1.741101 | 0.03603957
2 | 48.233 | 1.895 | 1.9569 |  | 0.978508707 | 0.943871577 | 1.741101 | 0.03603957
2 | 48.233 | 1.935 | 1.479 |  | 0.73954437 | 0.71336607 | 1.741101 | 0.03603957
2 | 48.233 | 1.883 | 1.8819 |  | 0.941006457 | 0.907696827 | 1.741101 | 0.03603957
2 | 48.233 | 1.917 | 1.9947 |  | 0.997409841 | 0.962103651 | 1.741101 | 0.03603957
2 | 48.233 | 1.926 | 1.9992 |  | 0.999659976 | 0.964274136 | 1.741101 | 0.03603957
2 | 48.233 | 1.936 | 1.9961 |  | 0.998109883 | 0.962778913 | 1.741101 | 0.03603957
2 | 48.233 | 1.908 | 1.96 |  | 0.9800588 | 0.9453668 | 1.741101 | 0.03603957
2 | 48.233 | 1.913 | 1.9784 |  | 0.989259352 | 0.954241672 | 1.741101 | 0.03603957
2 | 48.233 | 1.918 | 2.1352 |  | 1.067664056 | 1.029871016 | 1.741101 | 0.03603957
2 | 48.233 | 1.894 | 1.9713 |  | 0.985709139 | 0.950817129 | 1.741101 | 0.03603957
2 | 48.233 | 1.934 | 1.9911 |  | 0.995609733 | 0.960367263 | 1.741101 | 0.03603957
2 | 48.233 | 1.934 | 1.9866 |  | 0.993359598 | 0.958196778 | 1.741101 | 0.03603957
2 | 48.233 | 1.923 | 2.025 |  | 1.01256075 | 0.97671825 | 1.741101 | 0.03603957
2 | 48.233 | 1.917 | 1.9754 |  | 0.987759262 | 0.952794682 | 1.741101 | 0.03603957
2 | 48.233 | 1.926 | 1.9499 |  | 0.975008497 | 0.940495267 | 1.741101 | 0.03603957
2 | 48.233 | 1.938 | 2.0062 |  | 1.003160186 | 0.967650446 | 1.741101 | 0.03603957
2 | 48.233 | 1.908 | 1.9742 |  | 0.987159226 | 0.952215886 | 1.741101 | 0.03603957
2 | 48.233 | 1.916 | 1.9412 |  | 0.970658236 | 0.936298996 | 1.741101 | 0.03603957
2 | 48.233 | 1.896 | 1.7603 |  | 0.880202809 | 0.849045499 | 1.741101 | 0.03603957
3 | 47.993 | 1.899 | 1.9245 |  | 0.962307735 | 0.923625285 | 2.408225 | 0.04102784
3 | 47.993 | 1.898 | 1.9196 |  | 0.959857588 | 0.921273628 | 2.408225 | 0.04102784
3 | 47.993 | 1.937 | 1.9657 |  | 0.982908971 | 0.943398401 | 2.408225 | 0.04102784
3 | 47.993 | 1.911 | 1.9148 |  | 0.957457444 | 0.918969964 | 2.408225 | 0.04102784
3 | 47.993 | 1.911 | 1.9512 |  | 0.975658536 | 0.936439416 | 2.408225 | 0.04102784
3 | 47.993 | 1.916 | 1.9481 |  | 0.974108443 | 0.934951633 | 2.408225 | 0.04102784
3 | 47.993 | 1.886 | 1.9303 |  | 0.965207909 | 0.926408879 | 2.408225 | 0.04102784
3 | 47.993 | 1.909 | 1.9597 |  | 0.979908791 | 0.940518821 | 2.408225 | 0.04102784
3 | 47.993 | 1.934 | 1.9701 |  | 0.985109103 | 0.945510093 | 2.408225 | 0.04102784
3 | 47.993 | 1.913 | 1.9095 |  | 0.954807285 | 0.916426335 | 2.408225 | 0.04102784
3 | 47.993 | 1.933 | 1.9309 |  | 0.965507927 | 0.926696837 | 2.408225 | 0.04102784
3 | 47.993 | 1.932 | 1.9482 |  | 0.974158446 | 0.934999626 | 2.408225 | 0.04102784
3 | 47.993 | 1.924 | 1.9556 |  | 0.977858668 | 0.938551108 | 2.408225 | 0.04102784
3 | 47.993 | 1.896 | 1.8965 |  | 0.948306895 | 0.910187245 | 2.408225 | 0.04102784
3 | 47.993 | 1.889 | 1.9081 |  | 0.954107243 | 0.915754433 | 2.408225 | 0.04102784
3 | 47.137 | 1.918 | 1.919 |  | 0.95955757 | 0.90455903 | 2.408225 | 0.05902475
3 | 47.137 | 1.932 | 1.9331 |  | 0.966607993 | 0.911205347 | 2.408225 | 0.05902475
3 | 47.137 | 1.899 | 1.963 |  | 0.98155889 | 0.92529931 | 2.408225 | 0.05902475
3 | 47.137 | 1.886 | 1.8671 |  | 0.933606013 | 0.880094927 | 2.408225 | 0.05902475
3 | 47.137 | 1.892 | 1.8783 |  | 0.939206349 | 0.885374271 | 2.408225 | 0.05902475
3 | 47.137 | 1.898 | 1.8087 |  | 0.904404261 | 0.852566919 | 2.408225 | 0.05902475
3 | 47.137 | 1.903 | 1.8846 |  | 0.942356538 | 0.888343902 | 2.408225 | 0.05902475
3 | 47.137 | 1.929 | 1.9126 |  | 0.956357378 | 0.901542262 | 2.408225 | 0.05902475
3 | 47.137 | 1.898 | 1.852 |  | 0.92605556 | 0.87297724 | 2.408225 | 0.05902475
3 | 47.137 | 1.912 | 1.9032 |  | 0.951657096 | 0.897111384 | 2.408225 | 0.05902475
3 | 47.137 | 1.899 | 1.8442 |  | 0.922155326 | 0.869300554 | 2.408225 | 0.05902475
3 | 47.137 | 1.889 | 1.885 |  | 0.94255655 | 0.88853245 | 2.408225 | 0.05902475
3 | 47.137 | 1.937 | 1.9038 |  | 0.951957114 | 0.897394206 | 2.408225 | 0.05902475
3 | 47.137 | 1.916 | 1.9225 |  | 0.961307675 | 0.906208825 | 2.408225 | 0.05902475
3 | 47.137 | 1.882 | 1.8463 |  | 0.923205389 | 0.870290431 | 2.408225 | 0.05902475
4 | 49.251 | 1.883 | 1.8709 |  | 0.935506127 | 0.921436959 | 3.031433 | 0.01515333
4 | 49.251 | 1.904 | 1.9036 |  | 0.951857108 | 0.937542036 | 3.031433 | 0.01515333
4 | 49.251 | 1.891 | 1.839 |  | 0.91955517 | 0.90572589 | 3.031433 | 0.01515333
4 | 49.251 | 1.921 | 1.8869 |  | 0.943506607 | 0.929317119 | 3.031433 | 0.01515333
4 | 49.251 | 1.932 | 1.9256 |  | 0.962857768 | 0.948377256 | 3.031433 | 0.01515333
4 | 49.251 | 1.885 | 1.9379 |  | 0.969008137 | 0.954435129 | 3.031433 | 0.01515333
4 | 49.251 | 1.926 | 1.8809 |  | 0.940506427 | 0.926362059 | 3.031433 | 0.01515333
4 | 49.251 | 1.909 | 1.8819 |  | 0.941006457 | 0.926854569 | 3.031433 | 0.01515333
4 | 49.251 | 1.885 | 1.8371 |  | 0.918605113 | 0.904790121 | 3.031433 | 0.01515333
4 | 49.251 | 1.908 | 1.8704 |  | 0.935256112 | 0.921190704 | 3.031433 | 0.01515333
4 | 49.251 | 1.912 | 1.9363 |  | 0.968208089 | 0.953647113 | 3.031433 | 0.01515333
4 | 49.251 | 1.906 | 1.8385 |  | 0.919305155 | 0.905479635 | 3.031433 | 0.01515333
4 | 49.251 | 1.891 | 1.9884 |  | 0.994259652 | 0.979306884 | 3.031433 | 0.01515333
4 | 49.251 | 1.91 | 1.8185 |  | 0.909304555 | 0.895629435 | 3.031433 | 0.01515333
4 | 49.251 | 1.884 | 1.9361 |  | 0.968108083 | 0.953548611 | 3.031433 | 0.01515333
4 | 49.251 | 1.932 | 1.9508 |  | 0.975458524 | 0.960788508 | 3.031433 | 0.01515333
4 | 49.251 | 1.918 | 1.9232 |  | 0.961657696 | 0.947195232 | 3.031433 | 0.01515333
4 | 48.963 | 1.8989 | 1.7731 |  | 0.886603193 | 0.868162953 | 3.031433 | 0.02101809
4 | 48.963 | 1.906 | 1.7847 |  | 0.892403541 | 0.873842661 | 3.031433 | 0.02101809
4 | 48.963 | 1.9104 | 1.7955 |  | 0.897803865 | 0.879130665 | 3.031433 | 0.02101809
4 | 48.963 | 1.894 | 1.7187 |  | 0.859401561 | 0.841527081 | 3.031433 | 0.02101809
4 | 48.963 | 1.8922 | 1.7259 |  | 0.863001777 | 0.845052417 | 3.031433 | 0.02101809
4 | 48.963 | 1.9287 | 1.7793 |  | 0.889703379 | 0.871198659 | 3.031433 | 0.02101809
4 | 48.963 | 1.8972 | 1.7605 |  | 0.880302815 | 0.861993615 | 3.031433 | 0.02101809
4 | 48.963 | 1.9083 | 1.8133 |  | 0.906704399 | 0.887846079 | 3.031433 | 0.02101809
4 | 48.963 | 1.9247 | 1.4442 |  | 0.722143326 | 0.707123646 | 3.031433 | 0.02101809
4 | 48.963 | 1.891 | 1.7623 |  | 0.881202869 | 0.862874949 | 3.031433 | 0.02101809
5 | 44.103 | 1.913 | 1.6609 |  | 0.830499827 | 0.732506727 | 3.623898 | 0.1255552
5 | 44.103 | 1.898 | 1.5857 |  | 0.792897571 | 0.699341271 | 3.623898 | 0.1255552
5 | 44.103 | 1.884 | 1.7125 |  | 0.856301375 | 0.755263875 | 3.623898 | 0.1255552
5 | 44.103 | 1.915 | 1.649 |  | 0.82454947 | 0.72725847 | 3.623898 | 0.1255552
5 | 44.103 | 1.886 | 1.664 |  | 0.83204992 | 0.73387392 | 3.623898 | 0.1255552
5 | 44.103 | 1.905 | 1.6941 |  | 0.847100823 | 0.747148923 | 3.623898 | 0.1255552
5 | 44.103 | 1.902 | 1.6874 |  | 0.843750622 | 0.744194022 | 3.623898 | 0.1255552
5 | 44.103 | 1.917 | 1.6919 |  | 0.846000757 | 0.746178657 | 3.623898 | 0.1255552
5 | 44.103 | 1.896 | 1.674 |  | 0.83705022 | 0.73828422 | 3.623898 | 0.1255552
5 | 44.103 | 1.904 | 1.685 |  | 0.84255055 | 0.74313555 | 3.623898 | 0.1255552
5 | 44.103 | 1.9 | 1.6678 |  | 0.833950034 | 0.735549834 | 3.623898 | 0.1255552
5 | 44.103 | 1.89 | 1.5425 |  | 0.771296275 | 0.680288775 | 3.623898 | 0.1255552
5 | 44.406 | 1.906 | 1.7109 |  | 0.855501327 | 0.759742254 | 3.623898 | 0.1187084
5 | 44.406 | 1.943 | 1.781 |  | 0.89055343 | 0.79087086 | 3.623898 | 0.1187084
5 | 44.406 | 1.902 | 1.6703 |  | 0.835200109 | 0.741713418 | 3.623898 | 0.1187084
5 | 44.406 | 1.911 | 1.7606 |  | 0.880352818 | 0.781812036 | 3.623898 | 0.1187084
5 | 44.406 | 1.936 | 1.7656 |  | 0.882852968 | 0.784032336 | 3.623898 | 0.1187084
5 | 44.406 | 1.887 | 1.7492 |  | 0.874652476 | 0.776749752 | 3.623898 | 0.1187084
5 | 44.406 | 1.9058 | 1.7468 |  | 0.873452404 | 0.775684008 | 3.623898 | 0.1187084
5 | 44.406 | 1.9146 | 1.732 |  | 0.86605196 | 0.76911192 | 3.623898 | 0.1187084
5 | 44.406 | 1.9177 | 1.7617 |  | 0.880902851 | 0.782300502 | 3.623898 | 0.1187084
5 | 44.406 | 1.928 | 1.7716 |  | 0.885853148 | 0.786696696 | 3.623898 | 0.1187084
5 | 44.406 | 1.8742 | 1.7349 |  | 0.867502047 | 0.770399694 | 3.623898 | 0.1187084
5 | 44.406 | 1.8989 | 1.7165 |  | 0.858301495 | 0.76222899 | 3.623898 | 0.1187084
5 | 44.406 | 1.9067 | 1.7529 |  | 0.876502587 | 0.778392774 | 3.623898 | 0.1187084
6 | 44.928 | 1.8945 | 1.672 |  | 0.83605016 | 0.75119616 | 4.192963 | 0.1070218
6 | 44.928 | 1.9078 | 1.67 |  | 0.8350501 | 0.7502976 | 4.192963 | 0.1070218
6 | 44.928 | 1.9205 | 1.7238 |  | 0.861951714 | 0.774468864 | 4.192963 | 0.1070218
6 | 44.928 | 1.909 | 1.6684 |  | 0.834250052 | 0.749578752 | 4.192963 | 0.1070218
6 | 44.928 | 1.9233 | 1.6461 |  | 0.823099383 | 0.739559808 | 4.192963 | 0.1070218
6 | 44.928 | 1.9126 | 1.6912 |  | 0.845650736 | 0.759822336 | 4.192963 | 0.1070218
6 | 44.928 | 1.9022 | 1.6628 |  | 0.831449884 | 0.747062784 | 4.192963 | 0.1070218
6 | 44.928 | 1.9136 | 1.7096 |  | 0.854851288 | 0.768089088 | 4.192963 | 0.1070218
6 | 44.928 | 1.9444 | 1.731 |  | 0.86555193 | 0.77770368 | 4.192963 | 0.1070218
6 | 44.928 | 1.8828 | 1.6659 |  | 0.832999977 | 0.748455552 | 4.192963 | 0.1070218
6 | 44.928 | 1.897 | 1.646 |  | 0.82304938 | 0.73951488 | 4.192963 | 0.1070218
6 | 44.928 | 1.9007 | 1.6322 |  | 0.816148966 | 0.733314816 | 4.192963 | 0.1070218
6 | 44.928 | 1.9073 | 1.6765 |  | 0.838300295 | 0.75321792 | 4.192963 | 0.1070218
6 | 44.928 | 1.9076 | 1.7414 |  | 0.870752242 | 0.782376192 | 4.192963 | 0.1070218
6 | 44.928 | 1.936 | 1.6658 |  | 0.832949974 | 0.748410624 | 4.192963 | 0.1070218
6 | 44.928 | 1.8968 | 1.6248 |  | 0.812448744 | 0.729990144 | 4.192963 | 0.1070218
6 | 44.928 | 1.9196 | 1.6515 |  | 0.825799545 | 0.74198592 | 4.192963 | 0.1070218
6 | 46.281 | 1.906 | 1.6522 |  | 0.826149566 | 0.764654682 | 4.192963 | 0.07735149
6 | 46.281 | 1.925 | 1.6912 |  | 0.845650736 | 0.782704272 | 4.192963 | 0.07735149
6 | 46.281 | 1.8843 | 1.6413 |  | 0.820699239 | 0.759610053 | 4.192963 | 0.07735149
6 | 46.281 | 1.892 | 1.65 |  | 0.8250495 | 0.7636365 | 4.192963 | 0.07735149
6 | 46.281 | 1.896 | 1.6712 |  | 0.835650136 | 0.773448072 | 4.192963 | 0.07735149
6 | 46.281 | 1.9242 | 1.7029 |  | 0.851501087 | 0.788119149 | 4.192963 | 0.07735149
6 | 46.281 | 1.9183 | 1.6808 |  | 0.840450424 | 0.777891048 | 4.192963 | 0.07735149
6 | 46.281 | 1.9157 | 1.7 |  | 0.850051 | 0.786777 | 4.192963 | 0.07735149
6 | 46.281 | 1.8981 | 1.7473 |  | 0.873702419 | 0.808667913 | 4.192963 | 0.07735149
6 | 46.281 | 1.9186 | 1.7269 |  | 0.863501807 | 0.799226589 | 4.192963 | 0.07735149
6 | 46.281 | 1.9152 | 1.5217 |  | 0.760895651 | 0.704257977 | 4.192963 | 0.07735149
6 | 46.281 | 1.9192 | 1.681 |  | 0.84055043 | 0.77798361 | 4.192963 | 0.07735149
7 | 47.585 | 1.9182 | 1.6419 |  | 0.820999257 | 0.781298115 | 4.743276 | 0.04956542
7 | 47.585 | 1.9001 | 1.6613 |  | 0.830699839 | 0.790529605 | 4.743276 | 0.04956542
7 | 47.585 | 1.8955 | 1.5807 |  | 0.790397421 | 0.752176095 | 4.743276 | 0.04956542
7 | 47.585 | 1.9161 | 1.587 |  | 0.79354761 | 0.75517395 | 4.743276 | 0.04956542
7 | 47.585 | 1.9103 | 1.6914 |  | 0.845750742 | 0.80485269 | 4.743276 | 0.04956542
7 | 47.585 | 1.9207 | 1.6388 |  | 0.819449164 | 0.77982298 | 4.743276 | 0.04956542
7 | 47.585 | 1.9033 | 1.6046 |  | 0.802348138 | 0.76354891 | 4.743276 | 0.04956542
7 | 47.585 | 1.9186 | 1.5824 |  | 0.791247472 | 0.75298504 | 4.743276 | 0.04956542
7 | 47.585 | 1.8944 | 1.7905 |  | 0.895303715 | 0.852009425 | 4.743276 | 0.04956542
7 | 47.585 | 1.9096 | 1.566 |  | 0.78304698 | 0.7451811 | 4.743276 | 0.04956542
7 | 47.585 | 1.8952 | 1.6128 |  | 0.806448384 | 0.76745088 | 4.743276 | 0.04956542
7 | 47.585 | 1.9127 | 1.515 |  | 0.75754545 | 0.72091275 | 4.743276 | 0.04956542
7 | 47.585 | 1.8979 | 1.6091 |  | 0.804598273 | 0.765690235 | 4.743276 | 0.04956542
7 | 47.585 | 1.8996 | 1.7393 |  | 0.869702179 | 0.827645905 | 4.743276 | 0.04956542
7 | 46.862 | 1.9145 | 1.6719 |  | 0.836000157 | 0.783485778 | 4.743276 | 0.06487589
7 | 46.862 | 1.8995 | 1.6366 |  | 0.818349098 | 0.766943492 | 4.743276 | 0.06487589
7 | 46.862 | 1.9106 | 1.5937 |  | 0.796897811 | 0.746839694 | 4.743276 | 0.06487589
7 | 46.862 | 1.9072 | 1.6454 |  | 0.822749362 | 0.771067348 | 4.743276 | 0.06487589
7 | 46.862 | 1.9068 | 1.6454 |  | 0.822749362 | 0.771067348 | 4.743276 | 0.06487589
7 | 46.862 | 1.9108 | 1.736 |  | 0.86805208 | 0.81352432 | 4.743276 | 0.06487589
7 | 46.862 | 1.9116 | 1.6637 |  | 0.831899911 | 0.779643094 | 4.743276 | 0.06487589
7 | 46.862 | 1.9095 | 1.7882 |  | 0.894153646 | 0.837986284 | 4.743276 | 0.06487589
7 | 46.862 | 1.8902 | 1.6026 |  | 0.801348078 | 0.751010412 | 4.743276 | 0.06487589
7 | 46.862 | 1.8918 | 1.8631 |  | 0.931605893 | 0.873085922 | 4.743276 | 0.06487589
7 | 46.862 | 1.9049 | 1.6863 |  | 0.843200589 | 0.790233906 | 4.743276 | 0.06487589
7 | 46.862 | 1.8937 | 1.5657 |  | 0.782896971 | 0.733718334 | 4.743276 | 0.06487589
7 | 46.862 | 1.9176 | 1.6934 |  | 0.846750802 | 0.793561108 | 4.743276 | 0.06487589
1 | 49.065 | 1.884 | 1.8986 |  | 0.949356958 | 0.93154809 | 1 | 0.01893705
1 | 49.065 | 1.928 | 1.9858 |  | 0.992959574 | 0.97433277 | 1 | 0.01893705
1 | 49.065 | 1.922 | 1.9929 |  | 0.996509787 | 0.977816385 | 1 | 0.01893705
1 | 49.065 | 1.917 | 1.9311 |  | 0.965607933 | 0.947494215 | 1 | 0.01893705
1 | 49.065 | 1.916 | 1.9441 |  | 0.972108323 | 0.953872665 | 1 | 0.01893705
1 | 49.065 | 1.93 | 1.9004 |  | 0.950257012 | 0.93243126 | 1 | 0.01893705
1 | 49.065 | 1.894 | 1.9472 |  | 0.973658416 | 0.95539368 | 1 | 0.01893705
1 | 49.065 | 1.9 | 1.9618 |  | 0.980958854 | 0.96255717 | 1 | 0.01893705
1 | 49.065 | 1.935 | 1.9803 |  | 0.990209409 | 0.971634195 | 1 | 0.01893705
1 | 49.065 | 1.935 | 1.9948 |  | 0.997459844 | 0.97874862 | 1 | 0.01893705
1 | 49.065 | 1.929 | 1.8828 |  | 0.941456484 | 0.92379582 | 1 | 0.01893705
1 | 49.065 | 1.909 | 2.0101 |  | 1.005110303 | 0.986255565 | 1 | 0.01893705
1 | 49.065 | 1.922 | 1.9746 |  | 0.987359238 | 0.96883749 | 1 | 0.01893705
1 | 49.065 | 1.893 | 1.939 |  | 0.96955817 | 0.95137035 | 1 | 0.01893705
1 | 49.065 | 1.923 | 1.9813 |  | 0.990709439 | 0.972124845 | 1 | 0.01893705
1 | 49.065 | 1.927 | 1.9952 |  | 0.997659856 | 0.97894488 | 1 | 0.01893705
1 | 49.065 | 1.916 | 2.0033 |  | 1.001710099 | 0.982919145 | 1 | 0.01893705
1 | 49.065 | 1.886 | 1.97884 |  | 0.9894793652 | 0.970917846 | 1 | 0.01893705
1 | 49.065 | 1.883 | 1.977 |  | 0.98855931 | 0.97001505 | 1 | 0.01893705
1 | 49.065 | 1.915 | 2.5168 |  | 1.258475504 | 1.23486792 | 1 | 0.01893705
1 | 49.065 | 1.909 | 2.4903 |  | 1.245224709 | 1.221865695 | 1 | 0.01893705
1 | 49.065 | 1.915 | 1.9956 |  | 0.997859868 | 0.97914114 | 1 | 0.01893705
1 | 49.065 | 1.908 | 2.4996 |  | 1.249874988 | 1.22642874 | 1 | 0.01893705
1 | 49.065 | 1.916 | 1.9868 |  | 0.993459604 | 0.97482342 | 1 | 0.01893705
1 | 49.065 | 1.908 | 2.0004 |  | 1.000260012 | 0.98149626 | 1 | 0.01893705
1 | 49.065 | 1.895 | 1.9817 |  | 0.990909451 | 0.972321105 | 1 | 0.01893705
1 | 49.065 | 1.927 | 2.0142 |  | 1.007160426 | 0.98826723 | 1 | 0.01893705
1 | 49.065 | 1.915 | 2.5147 |  | 1.257425441 | 1.233837555 | 1 | 0.01893705
1 | 49.065 | 1.955 | 2.0609 |  | 1.030511827 | 1.011180585 | 1 | 0.01893705
1 | 49.065 | 1.932 | 2.533 |  | 1.26657599 | 1.24281645 | 1 | 0.01893705
1 | 49.065 | 1.934 | 2.0344 |  | 1.017261032 | 0.99817836 | 1 | 0.01893705
1 | 49.065 | 1.893 | 1.9623 |  | 0.981208869 | 0.962802495 | 1 | 0.01893705
1 | 49.065 | 1.895 | 1.9764 |  | 0.988259292 | 0.96972066 | 1 | 0.01893705
1 | 49.065 | 1.898 | 1.9943 |  | 0.997209829 | 0.978503295 | 1 | 0.01893705
1 | 49.065 | 1.9 | 1.9924 |  | 0.996259772 | 0.97757106 | 1 | 0.01893705
1 | 49.065 | 1.898 | 1.9924 |  | 0.996259772 | 0.97757106 | 1 | 0.01893705
2 | 49.005 | 1.923 | 2.0445 |  | 1.022311335 | 1.001907225 | 1.741101 | 0.02016067
2 | 49.005 | 1.932 | 2.0565 |  | 1.028311695 | 1.007787825 | 1.741101 | 0.02016067
2 | 49.005 | 1.917 | 2.0454 |  | 1.022761362 | 1.00234827 | 1.741101 | 0.02016067
2 | 49.005 | 1.92 | 2.017 |  | 1.00856051 | 0.98843085 | 1.741101 | 0.02016067
2 | 49.005 | 1.925 | 2.0202 |  | 1.010160606 | 0.98999901 | 1.741101 | 0.02016067
2 | 49.005 | 1.937 | 1.9785 |  | 0.989309355 | 0.969563925 | 1.741101 | 0.02016067
2 | 49.005 | 1.912 | 1.9862 |  | 0.993159586 | 0.97333731 | 1.741101 | 0.02016067
2 | 49.005 | 1.939 | 2.0303 |  | 1.015210909 | 0.994948515 | 1.741101 | 0.02016067
2 | 49.005 | 1.927 | 1.9937 |  | 0.996909811 | 0.977012685 | 1.741101 | 0.02016067
2 | 49.005 | 1.889 | 1.9815 |  | 0.990809445 | 0.971034075 | 1.741101 | 0.02016067
2 | 49.005 | 1.905 | 1.9796 |  | 0.989859388 | 0.97010298 | 1.741101 | 0.02016067
2 | 49.005 | 1.935 | 2.0229 |  | 1.011510687 | 0.991322145 | 1.741101 | 0.02016067
2 | 49.027 | 1.885 | 1.9236 |  | 0.961857708 | 0.943083372 | 1.741101 | 0.01971184
2 | 49.027 | 1.913 | 1.9627 |  | 0.981408881 | 0.962252929 | 1.741101 | 0.01971184
2 | 49.027 | 1.932 | 1.9648 |  | 0.982458944 | 0.963282496 | 1.741101 | 0.01971184
2 | 49.027 | 1.887 | 1.9308 |  | 0.965457924 | 0.946613316 | 1.741101 | 0.01971184
2 | 49.027 | 1.91 | 1.9469 |  | 0.973508407 | 0.954506663 | 1.741101 | 0.01971184
2 | 49.027 | 1.91 | 2.0007 |  | 1.000410021 | 0.980883189 | 1.741101 | 0.01971184
2 | 49.027 | 1.936 | 1.9777 |  | 0.988909331 | 0.969606979 | 1.741101 | 0.01971184
2 | 49.027 | 1.882 | 1.9484 |  | 0.974258452 | 0.955242068 | 1.741101 | 0.01971184
2 | 49.027 | 1.889 | 1.9426 |  | 0.971358278 | 0.952398502 | 1.741101 | 0.01971184
2 | 49.027 | 1.938 | 1.9845 |  | 0.992309535 | 0.972940815 | 1.741101 | 0.01971184
2 | 49.027 | 1.928 | 1.985 |  | 0.99255955 | 0.97318595 | 1.741101 | 0.01971184
2 | 49.027 | 1.933 | 1.9845 |  | 0.992309535 | 0.972940815 | 1.741101 | 0.01971184
2 | 49.027 | 1.928 | 1.9321 |  | 0.966107963 | 0.947250667 | 1.741101 | 0.01971184
2 | 49.027 | 1.93 | 1.9684 |  | 0.984259052 | 0.965047468 | 1.741101 | 0.01971184
2 | 49.027 | 1.912 | 1.9199 |  | 0.960007597 | 0.941269373 | 1.741101 | 0.01971184
2 | 49.027 | 1.917 | 1.952 |  | 0.97605856 | 0.95700704 | 1.741101 | 0.01971184
2 | 49.027 | 1.89 | 1.9799 |  | 0.990009397 | 0.970685573 | 1.741101 | 0.01971184
2 | 49.027 | 1.926 | 2.0091 |  | 1.004610273 | 0.985001457 | 1.741101 | 0.01971184
2 | 49.027 | 1.914 | 1.9314 |  | 0.965757942 | 0.946907478 | 1.741101 | 0.01971184
3 | 48.147 | 1.885 | 1.9199 |  | 0.960007597 | 0.924374253 | 2.408225 | 0.03782417
3 | 48.147 | 1.903 | 1.9147 |  | 0.957407441 | 0.921870609 | 2.408225 | 0.03782417
3 | 48.147 | 1.917 | 1.9133 |  | 0.956707399 | 0.921196551 | 2.408225 | 0.03782417
3 | 48.147 | 1.919 | 1.931 |  | 0.96555793 | 0.92971857 | 2.408225 | 0.03782417
3 | 48.147 | 1.917 | 1.9217 |  | 0.960907651 | 0.925240899 | 2.408225 | 0.03782417
3 | 48.147 | 1.909 | 1.7857 |  | 0.892903571 | 0.859760979 | 2.408225 | 0.03782417
3 | 48.147 | 1.937 | 1.9585 |  | 0.979308755 | 0.942958995 | 2.408225 | 0.03782417
3 | 48.147 | 1.89 | 1.9012 |  | 0.950657036 | 0.915370764 | 2.408225 | 0.03782417
3 | 48.147 | 1.921 | 1.9467 |  | 0.973408401 | 0.937277649 | 2.408225 | 0.03782417
3 | 48.147 | 1.926 | 1.931 |  | 0.96555793 | 0.92971857 | 2.408225 | 0.03782417
3 | 48.147 | 1.922 | 1.9688 |  | 0.984459064 | 0.947918136 | 2.408225 | 0.03782417
3 | 48.147 | 1.901 | 1.9359 |  | 0.968008077 | 0.932077773 | 2.408225 | 0.03782417
3 | 48.147 | 1.908 | 1.9695 |  | 0.984809085 | 0.948255165 | 2.408225 | 0.03782417
3 | 47.6 | 1.906 | 1.9733 |  | 0.986709199 | 0.9392908 | 2.408225 | 0.04925024
3 | 47.6 | 1.936 | 1.9223 |  | 0.961207669 | 0.9150148 | 2.408225 | 0.04925024
3 | 47.6 | 1.933 | 1.907 |  | 0.95355721 | 0.907732 | 2.408225 | 0.04925024
3 | 47.6 | 1.918 | 1.8704 |  | 0.935256112 | 0.8903104 | 2.408225 | 0.04925024
3 | 47.6 | 1.887 | 1.8484 |  | 0.924255452 | 0.8798384 | 2.408225 | 0.04925024
3 | 47.6 | 1.901 | 1.9081 |  | 0.954107243 | 0.9082556 | 2.408225 | 0.04925024
3 | 47.6 | 1.889 | 1.8337 |  | 0.916905011 | 0.8728412 | 2.408225 | 0.04925024
3 | 47.6 | 1.895 | 1.8681 |  | 0.934106043 | 0.8892156 | 2.408225 | 0.04925024
3 | 47.6 | 1.902 | 1.8958 |  | 0.947956874 | 0.9024008 | 2.408225 | 0.04925024
3 | 47.6 | 1.93 | 1.9423 |  | 0.971208269 | 0.9245348 | 2.408225 | 0.04925024
3 | 47.6 | 1.912 | 1.8952 |  | 0.947656856 | 0.9021152 | 2.408225 | 0.04925024
3 | 47.6 | 1.929 | 1.9416 |  | 0.970858248 | 0.9242016 | 2.408225 | 0.04925024
3 | 47.6 | 1.939 | 1.9 |  | 0.950057 | 0.9044 | 2.408225 | 0.04925024
3 | 47.6 | 1.891 | 1.8514 |  | 0.925755542 | 0.8812664 | 2.408225 | 0.04925024
4 | 50.191 | 1.927 | 1.926 |  | 0.96305778 | 0.96667866 | 3.031433 | -0.003752724
4 | 50.191 | 1.912 | 1.9251 |  | 0.962607753 | 0.966226941 | 3.031433 | -0.003752724
4 | 50.191 | 1.9 | 1.9019 |  | 0.951007057 | 0.954582629 | 3.031433 | -0.003752724
4 | 50.191 | 1.9 | 1.9024 |  | 0.951257072 | 0.954833584 | 3.031433 | -0.003752724
4 | 50.191 | 1.928 | 1.9103 |  | 0.955207309 | 0.958798673 | 3.031433 | -0.003752724
4 | 50.191 | 1.882 | 1.8902 |  | 0.945156706 | 0.948710282 | 3.031433 | -0.003752724
4 | 50.191 | 1.89 | 1.8942 |  | 0.947156826 | 0.950717922 | 3.031433 | -0.003752724
4 | 50.191 | 1.921 | 1.9443 |  | 0.972208329 | 0.975863613 | 3.031433 | -0.003752724
4 | 50.191 | 1.934 | 1.9561 |  | 0.978108683 | 0.981786151 | 3.031433 | -0.003752724
4 | 50.191 | 1.925 | 1.9215 |  | 0.960807645 | 0.964420065 | 3.031433 | -0.003752724
4 | 50.191 | 1.935 | 1.947 |  | 0.97355841 | 0.97721877 | 3.031433 | -0.003752724
4 | 50.191 | 1.891 | 1.8859 |  | 0.943006577 | 0.946552069 | 3.031433 | -0.003752724
4 | 50.453 | 1.887 | 1.8617 |  | 0.930905851 | 0.939283501 | 3.031433 | -0.008959206
4 | 50.453 | 1.89 | 1.8602 |  | 0.930155806 | 0.938526706 | 3.031433 | -0.008959206
4 | 50.453 | 1.904 | 1.9026 |  | 0.951357078 | 0.959918778 | 3.031433 | -0.008959206
4 | 50.453 | 1.911 | 1.9046 |  | 0.952357138 | 0.960927838 | 3.031433 | -0.008959206
4 | 50.453 | 1.902 | 1.8902 |  | 0.945156706 | 0.953662606 | 3.031433 | -0.008959206
4 | 50.453 | 1.9 | 1.8705 |  | 0.935306115 | 0.943723365 | 3.031433 | -0.008959206
4 | 50.453 | 1.931 | 1.9233 |  | 0.961707699 | 0.970362549 | 3.031433 | -0.008959206
4 | 50.453 | 1.913 | 1.8991 |  | 0.949606973 | 0.958152923 | 3.031433 | -0.008959206
4 | 50.453 | 1.909 | 1.9197 |  | 0.959907591 | 0.968546241 | 3.031433 | -0.008959206
4 | 50.453 | 1.937 | 1.9406 |  | 0.970358218 | 0.979090918 | 3.031433 | -0.008959206
4 | 50.453 | 1.893 | 1.8854 |  | 0.942756562 | 0.951240862 | 3.031433 | -0.008959206
4 | 50.453 | 1.882 | 1.8781 |  | 0.939106343 | 0.947557793 | 3.031433 | -0.008959206
4 | 50.453 | 1.895 | 1.8743 |  | 0.937206229 | 0.945640579 | 3.031433 | -0.008959206
4 | 50.453 | 1.905 | 1.9093 |  | 0.954707279 | 0.963299129 | 3.031433 | -0.008959206
4 | 50.453 | 1.916 | 1.8996 |  | 0.949856988 | 0.958405188 | 3.031433 | -0.008959206
5 | 48.625 | 1.931 | 1.7487 |  | 0.874402461 | 0.850305375 | 3.623898 | 0.0279452
5 | 48.625 | 1.914 | 1.8117 |  | 0.905904351 | 0.880939125 | 3.623898 | 0.0279452
5 | 48.625 | 1.922 | 1.8114 |  | 0.905754342 | 0.88079325 | 3.623898 | 0.0279452
5 | 48.625 | 1.932 | 1.8015 |  | 0.900804045 | 0.875979375 | 3.623898 | 0.0279452
5 | 48.625 | 1.888 | 1.7188 |  | 0.859451564 | 0.8357665 | 3.623898 | 0.0279452
5 | 48.625 | 1.918 | 1.7608 |  | 0.880452824 | 0.856189 | 3.623898 | 0.0279452
5 | 48.625 | 1.905 | 1.741 |  | 0.87055223 | 0.84656125 | 3.623898 | 0.0279452
5 | 48.625 | 1.937 | 1.7902 |  | 0.895153706 | 0.87048475 | 3.623898 | 0.0279452
5 | 48.625 | 1.884 | 1.7753 |  | 0.887703259 | 0.863239625 | 3.623898 | 0.0279452
5 | 48.625 | 1.915 | 1.8013 |  | 0.900704039 | 0.875882125 | 3.623898 | 0.0279452
5 | 48.625 | 1.927 | 1.807 |  | 0.90355421 | 0.87865375 | 3.623898 | 0.0279452
5 | 48.625 | 1.901 | 1.8173 |  | 0.908704519 | 0.883662125 | 3.623898 | 0.0279452
5 | 48.625 | 1.898 | 1.7899 |  | 0.895003697 | 0.870338875 | 3.623898 | 0.0279452
5 | 48.625 | 1.898 | 1.784 |  | 0.89205352 | 0.86747 | 3.623898 | 0.0279452
5 | 48.625 | 1.918 | 1.8725 |  | 0.936306175 | 0.910503125 | 3.623898 | 0.0279452
5 | 48.625 | 1.897 | 1.783 |  | 0.89155349 | 0.86698375 | 3.623898 | 0.0279452
5 | 48.625 | 1.903 | 1.78 |  | 0.8900534 | 0.865525 | 3.623898 | 0.0279452
5 | 48.625 | 1.919 | 1.7938 |  | 0.896953814 | 0.87223525 | 3.623898 | 0.0279452
5 | 48.625 | 1.917 | 1.7171 |  | 0.858601513 | 0.834939875 | 3.623898 | 0.0279452
5 | 48.463 | 1.94 | 1.8181 |  | 0.909104543 | 0.881105803 | 3.623898 | 0.03128238
5 | 48.463 | 1.902 | 1.7642 |  | 0.882152926 | 0.854984246 | 3.623898 | 0.03128238
5 | 48.463 | 1.921 | 1.8195 |  | 0.909804585 | 0.881784285 | 3.623898 | 0.03128238
5 | 48.463 | 1.904 | 1.6734 |  | 0.836750202 | 0.810979842 | 3.623898 | 0.03128238
5 | 48.463 | 1.937 | 1.7716 |  | 0.885853148 | 0.858570508 | 3.623898 | 0.03128238
5 | 48.463 | 1.902 | 1.7636 |  | 0.881852908 | 0.854693468 | 3.623898 | 0.03128238
5 | 48.463 | 1.884 | 1.7576 |  | 0.878852728 | 0.851785688 | 3.623898 | 0.03128238
5 | 48.463 | 1.916 | 1.8153 |  | 0.907704459 | 0.879748839 | 3.623898 | 0.03128238
5 | 48.463 | 1.922 | 1.7441 |  | 0.872102323 | 0.845243183 | 3.623898 | 0.03128238
5 | 48.463 | 1.883 | 1.7513 |  | 0.875702539 | 0.848732519 | 3.623898 | 0.03128238
5 | 48.463 | 1.928 | 1.8107 |  | 0.905404321 | 0.877519541 | 3.623898 | 0.03128238
5 | 48.463 | 1.911 | 1.7673 |  | 0.883703019 | 0.856486599 | 3.623898 | 0.03128238
5 | 48.463 | 1.926 | 1.8015 |  | 0.900804045 | 0.873060945 | 3.623898 | 0.03128238
5 | 48.463 | 1.919 | 1.8197 |  | 0.909904591 | 0.881881211 | 3.623898 | 0.03128238
5 | 48.463 | 1.918 | 1.7887 |  | 0.894403661 | 0.866857681 | 3.623898 | 0.03128238
5 | 48.463 | 1.888 | 1.7071 |  | 0.853601213 | 0.827311873 | 3.623898 | 0.03128238
5 | 48.463 | 1.911 | 1.7105 |  | 0.855301315 | 0.828959615 | 3.623898 | 0.03128238
5 | 48.463 | 1.925 | 1.7751 |  | 0.887603253 | 0.860266713 | 3.623898 | 0.03128238
5 | 48.463 | 1.938 | 1.7825 |  | 0.891303475 | 0.863852975 | 3.623898 | 0.03128238
5 | 48.463 | 1.893 | 1.7529 |  | 0.876502587 | 0.849507927 | 3.623898 | 0.03128238
6 | 48.524 | 1.935 | 1.7642 |  | 0.882152926 | 0.856060408 | 4.192963 | 0.03002448
6 | 48.524 | 1.939 | 1.7807 |  | 0.890403421 | 0.864066868 | 4.192963 | 0.03002448
6 | 48.524 | 1.921 | 1.7205 |  | 0.860301615 | 0.83485542 | 4.192963 | 0.03002448
6 | 48.524 | 1.913 | 1.7222 |  | 0.861151666 | 0.835680328 | 4.192963 | 0.03002448
6 | 48.524 | 1.912 | 1.7818 |  | 0.890953454 | 0.864600632 | 4.192963 | 0.03002448
6 | 48.524 | 1.9201 | 1.7121 |  | 0.856101363 | 0.830779404 | 4.192963 | 0.03002448
6 | 48.524 | 1.9287 | 1.7226 |  | 0.861351678 | 0.835874424 | 4.192963 | 0.03002448
6 | 48.524 | 1.9012 | 1.7317 |  | 0.865901951 | 0.840290108 | 4.192963 | 0.03002448
6 | 48.524 | 1.9401 | 1.646 |  | 0.82304938 | 0.79870504 | 4.192963 | 0.03002448
6 | 48.524 | 1.9006 | 1.6933 |  | 0.846700799 | 0.821656892 | 4.192963 | 0.03002448
6 | 48.524 | 1.9178 | 1.637 |  | 0.81854911 | 0.79433788 | 4.192963 | 0.03002448
6 | 48.524 | 1.8944 | 1.7101 |  | 0.855101303 | 0.829808924 | 4.192963 | 0.03002448
6 | 46.495 | 1.92 | 1.7449 |  | 0.872502347 | 0.811291255 | 4.192963 | 0.07273822
6 | 46.495 | 1.905 | 1.7186 |  | 0.859351558 | 0.79906307 | 4.192963 | 0.07273822
6 | 46.495 | 1.8952 | 1.7247 |  | 0.862401741 | 0.801899265 | 4.192963 | 0.07273822
6 | 46.495 | 1.8925 | 1.6743 |  | 0.837200229 | 0.778465785 | 4.192963 | 0.07273822
6 | 46.495 | 1.912 | 1.702 |  | 0.85105106 | 0.7913449 | 4.192963 | 0.07273822
6 | 46.495 | 1.9038 | 1.7416 |  | 0.870852248 | 0.80975692 | 4.192963 | 0.07273822
6 | 46.495 | 1.9016 | 1.7058 |  | 0.852951174 | 0.79311171 | 4.192963 | 0.07273822
6 | 46.495 | 1.9096 | 1.7303 |  | 0.865201909 | 0.804502985 | 4.192963 | 0.07273822
6 | 46.495 | 1.9053 | 1.7113 |  | 0.855701339 | 0.795668935 | 4.192963 | 0.07273822
6 | 46.495 | 1.9182 | 1.7573 |  | 0.878702719 | 0.817056635 | 4.192963 | 0.07273822
7 | 48.358 | 1.9104 | 1.6654 |  | 0.832749962 | 0.805354132 | 4.743276 | 0.03345134
7 | 48.358 | 1.917 | 1.7961 |  | 0.898103883 | 0.868558038 | 4.743276 | 0.03345134
7 | 48.358 | 1.891 | 1.7042 |  | 0.852151126 | 0.824117036 | 4.743276 | 0.03345134
7 | 48.358 | 1.9013 | 1.7224 |  | 0.861251672 | 0.832918192 | 4.743276 | 0.03345134
7 | 48.358 | 1.8974 | 1.7272 |  | 0.863651816 | 0.835239376 | 4.743276 | 0.03345134
7 | 48.358 | 1.9136 | 1.7155 |  | 0.857801465 | 0.82958149 | 4.743276 | 0.03345134
7 | 48.358 | 1.9325 | 1.812 |  | 0.90605436 | 0.87624696 | 4.743276 | 0.03345134
7 | 48.358 | 1.8894 | 1.7314 |  | 0.865751942 | 0.837270412 | 4.743276 | 0.03345134
7 | 48.358 | 1.9063 | 1.7381 |  | 0.869102143 | 0.840510398 | 4.743276 | 0.03345134
7 | 48.358 | 1.9246 | 1.767 |  | 0.88355301 | 0.85448586 | 4.743276 | 0.03345134
7 | 48.358 | 1.9166 | 1.7484 |  | 0.874252452 | 0.845491272 | 4.743276 | 0.03345134
7 | 48.358 | 1.9064 | 1.7309 |  | 0.865501927 | 0.837028622 | 4.743276 | 0.03345134
7 | 48.358 | 1.9036 | 1.6834 |  | 0.841750502 | 0.814058572 | 4.743276 | 0.03345134
7 | 48.358 | 1.919 | 1.7297 |  | 0.864901891 | 0.836448326 | 4.743276 | 0.03345134
7 | 48.358 | 1.9198 | 1.7263 |  | 0.863201789 | 0.834804154 | 4.743276 | 0.03345134
7 | 48.358 | 1.8932 | 1.7003 |  | 0.850201009 | 0.822231074 | 4.743276 | 0.03345134
7 | 46.971 | 1.922 | 1.2737 |  | 0.636888211 | 0.598269627 | 4.743276 | 0.06255261
7 | 46.971 | 1.9043 | 1.6733 |  | 0.836700199 | 0.785965743 | 4.743276 | 0.06255261
7 | 46.971 | 1.9122 | 1.6812 |  | 0.840650436 | 0.789676452 | 4.743276 | 0.06255261
7 | 46.971 | 1.8945 | 1.6741 |  | 0.837100223 | 0.786341511 | 4.743276 | 0.06255261
7 | 46.971 | 1.8881 | 1.6601 |  | 0.830099803 | 0.779765571 | 4.743276 | 0.06255261
7 | 46.971 | 1.925 | 1.6824 |  | 0.841250472 | 0.790240104 | 4.743276 | 0.06255261
7 | 46.971 | 1.8957 | 1.646 |  | 0.82304938 | 0.77314266 | 4.743276 | 0.06255261
7 | 46.971 | 1.9036 | 1.5256 |  | 0.762845768 | 0.716589576 | 4.743276 | 0.06255261
7 | 46.971 | 1.92 | 2.5018 |  | 1.250975054 | 1.175120478 | 4.743276 | 0.06255261
7 | 46.971 | 1.9369 | 1.7042 |  | 0.852151126 | 0.800479782 | 4.743276 | 0.06255261
7 | 46.971 | 1.8964 | 1.6746 |  | 0.837350238 | 0.786576366 | 4.743276 | 0.06255261
7 | 46.971 | 1.9112 | 1.6741 |  | 0.837100223 | 0.786341511 | 4.743276 | 0.06255261
7 | 46.971 | 1.8949 | 1.6748 |  | 0.837450244 | 0.786670308 | 4.743276 | 0.06255261
7 | 46.971 | 1.894 | 1.6565 |  | 0.828299695 | 0.778074615 | 4.743276 | 0.06255261
7 | 46.971 | 1.9022 | 1.6969 |  | 0.848500907 | 0.797050899 | 4.743276 | 0.06255261

## Feuil1
K_t | t_jr | t_puissance | Moins_h | K_t | t_jr | t_puissance | Moins_h
0.006 | 1 | 1 | 0.98 | 0.5 | 1 | 1 | 0.99
0.012 | 2 | 1.972465 |  | 1 | 2 | 1.986185
0.018 | 3 | 2.934802 |  | 1.5 | 3 | 2.967222
0.024 | 4 | 3.89062 |  | 2 | 4 | 3.944931
0.03 | 5 | 4.841619 |  | 2.5 | 5 | 4.920172
0.036 | 6 | 5.788796 |  | 3 | 6 | 5.893452
0.042 | 7 | 6.732806 |  | 3.5 | 7 | 6.865103
0.048 | 8 | 7.674113 |  | 4 | 8 | 7.835362